## Delivery Ticket (1)
XYZ Concrete Company - Concrete Certificate of Compliance | [7 empty] | Delivery Ticket (112) | Previous sheet Name
[5 empty] | Ticket No.: | 1 |  | Delivery Ticket (113) | Current sheet Name
Quantity Batched: | 8 | Driver: |  |  | Truck No.:
Plant Number: |  |  |  |  | Left Plant:
DOT Project Number: |  |  |  |  | Initial Counter Reading:
Date Batched: |  |  |  |  | Initial Water Volume: |  | gal
Time Batched: |  |  |  |  | Arrive Job:
Concrete Class / Mix #: | Class A, 4000 psi / B6-0.50_2013 |  |  |  | Water added at site: |  | gal
Cement Producer / Type / Mill test #: |  |  |  |  | Final Counter Reading:
Aggregate Gradation Designations: CA / AASHTO M43 #67, FA / AASHTO M6 |  |  |  |  | Final Water Volume: |  | gal
Left Job:
Aggregate Characteristics: |  |  |  |  | Returned to Plant:
Material | Bulk Sp G | SSD Sp G | Apparent Sp G | % M | Absorption | Free water
Coarse Aggregate | 2.638 | 2.674 | 2.738 | 1.948% | 1.38% | 0.568%
Fine Aggregate | 2.643 | 2.675 | 2.732 | 5.087% | 1.23% | 3.857%
| 1.00 Cubic Yard | 8 | Batch Weights (lb) | Agg H2O
Material | Mix Design Weights (lb) | Batch Target (lb) | Actual | (lbs)
Type I Cement | 586 | 4688 | 4700
Coarse Aggregate | 1761.9844 | 14174.85 | 14180 | 79.00444
Fine Aggregate | 1390.606 | 11548.74 | 11560 | 424.3092
Water | 293 | 1841.128 | 1834.8 | 220
Admixtures: |  |  | Admixtures (lb) | (fluid oz)
Polyheed 997 | 2.425823 | 19.40659 | 19.37347 | 234
MB AE-90 | 0 | 0 | 0 | 0
Pozzolith NC534 | 0 | 0 | 0 | 0
Totals | 4034.016 | 32272.13 | 32294.17
W/C Ratio: | 0.5 | W/C Ratio: | 0.497471
[5 empty] | Final W/C: | 0.497471
Signature: